## nonlinear_experiments_bofire_20
Excel ändert Formatierung bei Einfügen strg+v

## Tabelle1
1‎
| 2‎ | 3‎ | 4‎ | 5‎ | 6‎ | 7‎ | 8‎ | 9‎ | 10‎ | 11‎ | 12‎ | 13‎ | 14‎ | 15‎ | 16‎ | 17‎ | 18‎ | 19‎ | 20‎ | 21‎ | 22‎ | 23‎ | 24‎ | 25‎ | 26‎
Initial charge‎ | Initial charge‎ | Emulsion‎ | Emulsion‎ | Emulsion‎ | Emulsion‎ | Emulsion‎ | Emulsion‎ | Emulsion‎ | Emulsion‎ | Emulsion‎ | Emulsion‎ | Emulsion‎ | Emulsion‎ | Emulsion‎ | Emulsion‎ | Emulsion‎ | Emulsion‎ | Emulsion‎ | Initiator‎ | Rinsing water 1‎ | Oxidative agent‎ | Reductive agent‎ | Rinsing water 2‎ | Surfactant‎ | Neutralization agent‎
Deionized Water‎ | Seed 6772‎ | Deionized Water‎ | Aerosol A-102‎ | Disponil® FES 27‎ | Lutensol AT 18‎ | Disponil A 3065‎ | Lutensol® TO 89‎ | Sodium hydroxide‎ | Acrylic acid‎ | Methacrylic acid‎ | Acrylamide‎ | 2-Acrylamido-2-methyl-1-propanesulfonic acid‎ | Styrene‎ | Tert-dodecanethiol‎ | 2-Ethylhexyl acrylate‎ | n-Butylacrylate‎ | 2-Octyl Acrylate‎ | Ethyl acrylate‎ | Sodium persulfate‎ | Deionized Water‎ | tert-Butyl Hydroperoxide‎ | Ascorbic Acid‎ | Deionized Water‎ | Lutensol AT 18‎ | Sodium hydroxide‎
Water‎ | Seed‎ | Water‎ | Surfactant‎ | Surfactant‎ | Surfactant‎ | Surfactant‎ | Surfactant‎ | Neutralization Agent‎ | Functional Monomer‎ | Functional Monomer‎ | Functional Monomer‎ | Functional Monomer‎ | Non-Functional Monomer‎ | Chain Transfer Agent‎ | Non-Functional Monomer‎ | Non-Functional Monomer‎ | Non-Functional Monomer‎ | Non-Functional Monomer‎ | Initiator‎ | Water‎ | Oxidative Agent‎ | Reductive Agent‎ | Water‎ | Surfactant‎ | Neutralization Agent‎
g‎ | g‎ | g‎ | g‎ | g‎ | g‎ | g‎ | g‎ | g‎ | g‎ | g‎ | g‎ | g‎ | g‎ | g‎ | g‎ | g‎ | g‎ | g‎ | g‎ | g‎ | g‎ | g‎ | g‎ | g‎ | g‎
26 | 0.1 | 26 | 2 | 0.8 | 0 | 0 | 0 | 0 | 0 | 0 | 0 | 1 | 23 | 0.15 | 19.76 | 0 | 0 | 55.8 | 0.5 | 2 | 0.22 | 0.37 | 5 | 0 | 0.15
26 | 0.1 | 26 | 2 | 0.8 | 0 | 0 | 0.5 | 0.112 | 0.2 | 0.3 | 1.5 | 0 | 23.44 | 0.15 | 0 | 10 | 10 | 55 | 0.5 | 2 | 0.22 | 0.37 | 5 | 0 | 0.15
26 | 0.1 | 26 | 2 | 0 | 0.5 | 0 | 0 | 0.056 | 0.2 | 0 | 0 | 1 | 23 | 0.15 | 0 | 10 | 10 | 55.8 | 0.5 | 2 | 0.22 | 0.37 | 5 | 0 | 0.15
26 | 0.1 | 26 | 0 | 0 | 0.5 | 0 | 0 | 0.056 | 0.2 | 0 | 1.5 | 0.3 | 23 | 0.15 | 19.76 | 0 | 0 | 55 | 0.5 | 2 | 0.22 | 0.37 | 5 | 0 | 0.15
26 | 0.1 | 26 | 0 | 0.8 | 0 | 0.5 | 0 | 0.232 | 0.2 | 0 | 0.8 | 0 | 23.24 | 0.15 | 0 | 10 | 10 | 55.8 | 0.5 | 2 | 0.22 | 0.37 | 5 | 0 | 0.15
26 | 0.1 | 26 | 0.935 | 0.8 | 0.5 | 0 | 0 | 0.056 | 0 | 1 | 0 | 0 | 23.2 | 0.15 | 19.76 | 0 | 0 | 55.8 | 0.5 | 2 | 0.22 | 0.37 | 5 | 0 | 0.15
26 | 0.1 | 26 | 2 | 0.8 | 0 | 0.5 | 0 | 0.232 | 0.2 | 1 | 0 | 0.8 | 23.44 | 0.15 | 19.76 | 0 | 0 | 55 | 0.5 | 2 | 0.22 | 0.37 | 5 | 0 | 0.15
26 | 0.1 | 26 | 0 | 0.8 | 0 | 0 | 0.5 | 0.232 | 0 | 1 | 0 | 1 | 23.24 | 0.15 | 0 | 10 | 10 | 55 | 0.5 | 2 | 0.22 | 0.37 | 5 | 0 | 0.15
26 | 0.1 | 26 | 2 | 0 | 0 | 0.5 | 0 | 0.232 | 0 | 0 | 1 | 0 | 23 | 0.15 | 0 | 10 | 10 | 55.8 | 0.5 | 2 | 0.22 | 0.37 | 5 | 0 | 0.15
26 | 0.1 | 26 | 0.94 | 0 | 0 | 0 | 0.5 | 0 | 0 | 0 | 0 | 1 | 23.2 | 0.15 | 0 | 10 | 10 | 55.8 | 0.5 | 2 | 0.22 | 0.37 | 5 | 0 | 0.15
26 | 0.1 | 26 | 2 | 0 | 0 | 0 | 0 | 0 | 0 | 1 | 1 | 0 | 23.2 | 0.15 | 19.76 | 0 | 0 | 55 | 0.5 | 2 | 0.22 | 0.37 | 5 | 0 | 0.15
26 | 0.1 | 26 | 0 | 0.8 | 0.5 | 0 | 0 | 0.232 | 0 | 0 | 1 | 1 | 23.24 | 0.15 | 0 | 10 | 10 | 55 | 0.5 | 2 | 0.22 | 0.37 | 5 | 0 | 0.15
26 | 0.1 | 26 | 0 | 0 | 0 | 0 | 0.5 | 0 | 0 | 1 | 1 | 0 | 23 | 0.15 | 0 | 10 | 10 | 55 | 0.5 | 2 | 0.22 | 0.37 | 5 | 0 | 0.15
26 | 0.1 | 26 | 0 | 0 | 0.5 | 0 | 0 | 0.242 | 0.2 | 0.8 | 0 | 0 | 23 | 0.15 | 19.76 | 0 | 0 | 55.8 | 0.5 | 2 | 0.22 | 0.37 | 5 | 0 | 0.15
26 | 0.1 | 26 | 0.921 | 0 | 0 | 0 | 0 | 0.056 | 0.2 | 0 | 0.8 | 1 | 23.44 | 0.15 | 19.76 | 0 | 0 | 55 | 0.5 | 2 | 0.22 | 0.37 | 5 | 0 | 0.15
26 | 0.1 | 26 | 2 | 0.8 | 0.5 | 0 | 0 | 0 | 0 | 0 | 1.5 | 0.5 | 23.24 | 0.15 | 19.76 | 0 | 0 | 55 | 0.5 | 2 | 0.22 | 0.37 | 5 | 0 | 0.15
26 | 0.1 | 26 | 2 | 0.8 | 0 | 0 | 0 | 0.288 | 0.2 | 1 | 0 | 0 | 23.24 | 0.15 |  | 10 | 10 | 55.8 | 0.5 | 2 | 0.22 | 0.37 | 5 | 0 | 0.15
26 | 0.1 | 26 | 2 | 0 | 0 | 0 | 0.5 | 0.242 | 0.2 | 0.8 | 0 | 1 | 23 | 0.15 | 19.76 | 0 | 0 | 55 | 0.5 | 2 | 0.22 | 0.37 | 5 | 0 | 0.15
26 | 0.1 | 26 | 0 | 0.8 | 0 | 0 | 0.5 | 0.056 | 0.2 | 0 | 0.8 | 0 | 23.24 | 0.15 | 19.76 | 0 | 0 | 55.8 | 0.5 | 2 | 0.22 | 0.37 | 5 | 0 | 0.15
26 | 0.1 | 26 | 0 | 0.8 | 0 | 0.5 | 0 | 0.232 | 0 | 1 | 0 | 1 | 23.44 | 0.15 | 19.76 | 0 | 0 | 55 | 0.5 | 2 | 0.22 | 0.37 | 5 | 0 | 0.15
1‎
| 2‎ | 3‎ | 4‎ | 5‎ | 6‎ | 7‎ | 8‎ | 9‎ | 10‎ | 11‎ | 12‎ | 13‎ | 14‎ | 15‎ | 16‎ | 17‎ | 18‎ | 19‎ | 20‎ | 21‎ | 22‎ | 23‎ | 24‎ | 25‎ | 26‎
Initial charge‎ | Initial charge‎ | Emulsion‎ | Emulsion‎ | Emulsion‎ | Emulsion‎ | Emulsion‎ | Emulsion‎ | Emulsion‎ | Emulsion‎ | Emulsion‎ | Emulsion‎ | Emulsion‎ | Emulsion‎ | Emulsion‎ | Emulsion‎ | Emulsion‎ | Emulsion‎ | Emulsion‎ | Initiator‎ | Rinsing water 1‎ | Oxidative agent‎ | Reductive agent‎ | Rinsing water 2‎ | Surfactant‎ | Neutralization agent‎
Deionized Water‎ | Seed 6772‎ | Deionized Water‎ | Aerosol A-102‎ | Disponil® FES 27‎ | Lutensol AT 18‎ | Disponil A 3065‎ | Lutensol® TO 89‎ | Sodium hydroxide‎ | Acrylic acid‎ | Methacrylic acid‎ | Acrylamide‎ | 2-Acrylamido-2-methyl-1-propanesulfonic acid‎ | Styrene‎ | Tert-dodecanethiol‎ | 2-Ethylhexyl acrylate‎ | n-Butylacrylate‎ | 2-Octyl Acrylate‎ | Ethyl acrylate‎ | Sodium persulfate‎ | Deionized Water‎ | tert-Butyl Hydroperoxide‎ | Ascorbic Acid‎ | Deionized Water‎ | Lutensol AT 18‎ | Sodium hydroxide‎
Water‎ | Seed‎ | Water‎ | Surfactant‎ | Surfactant‎ | Surfactant‎ | Surfactant‎ | Surfactant‎ | Neutralization Agent‎ | Functional Monomer‎ | Functional Monomer‎ | Functional Monomer‎ | Functional Monomer‎ | Non-Functional Monomer‎ | Chain Transfer Agent‎ | Non-Functional Monomer‎ | Non-Functional Monomer‎ | Non-Functional Monomer‎ | Non-Functional Monomer‎ | Initiator‎ | Water‎ | Oxidative Agent‎ | Reductive Agent‎ | Water‎ | Surfactant‎ | Neutralization Agent‎
g‎ | g‎ | g‎ | g‎ | g‎ | g‎ | g‎ | g‎ | g‎ | g‎ | g‎ | g‎ | g‎ | g‎ | g‎ | g‎ | g‎ | g‎ | g‎ | g‎ | g‎ | g‎ | g‎ | g‎ | g‎ | g‎